## Sheet1
正面
1 | 1 | 2 | 3 | 4 | 5 | 6 | 7 | 8 | 9 | 10 | 11 | 12 | 13 | 14 | 15 | 16 | 17 | 18 | 19 | 20
400-700平均值 | 1.196998 | 0.3386904 | 0.5209213 | 0.5584963 | 0.2698076 | 0.795803 | 0.8087193 | 0.4203854 | 0.5745276 | 0.3923867 | 0.5062409 | 0.4142233 | 0.4231744 | 0.4977412 | 0.4092864 | 0.4301073 | 0.4425837 | 0.4167372 | 0.3285196 | 0.3811601
L | 10.4102 | 2.794 | 4.5721 | 4.9177 | 2.1979 | 7.3558 | 7.5735 | 3.5598 | 5.0104 | 3.3901 | 4.3087 | 3.5109 | 3.6679 | 4.2738 | 3.456 | 3.5588 | 3.6683 | 3.613 | 2.6791 | 3.1117
A | -1.222 | -0.2135 | -1.2169 | -1.1367 | -0.3872 | -1.4482 | -3.6226 | -0.9015 | -1.2422 | -1.2381 | -1.3126 | -0.8871 | -1.1692 | -1.0335 | -0.9858 | -0.7702 | -0.9206 | -1.1098 | -0.4193 | -0.4929
B | -2.0801 | -2.4514 | -2.6798 | -2.6078 | -2.412 | -0.7063 | -2.7457 | -3.226 | -3.4336 | -3.0328 | -3.9967 | -2.9794 | -2.9118 | -3.2959 | -3.4373 | -3.811 | -3.9578 | -3.0515 | -2.9116 | -3.4476
2 | 1 | 2 | 3 | 4 | 5 | 6 | 7 | 8 | 9 | 10 | 11 | 12 | 13 | 14 | 15 | 16 | 17 | 18 | 19 | 20
400-700平均值 | 0.7604086 | 0.3796458 | 0.5468379 | 0.5296399 | 0.5862113 | 0.8296817 | 0.4774096 | 0.2840694 | 0.606315 | 0.4004339 | 0.2794382 | 0.5017269 | 0.3383515 | 0.4596757 | 0.3868535 | 0.4318312 | 0.3979346 | 0.3966252 | 0.4487542 | 0.3012615
L | 6.4394 | 3.178 | 4.7648 | 4.6638 | 5.0497 | 7.6966 | 4.2574 | 2.4861 | 5.3254 | 3.435 | 2.2455 | 4.2943 | 2.8061 | 3.9056 | 3.1977 | 3.7125 | 3.3908 | 3.3313 | 3.8347 | 2.3708
A | -0.6636 | -0.7419 | -1.2263 | -1.3863 | -0.942 | -2.7239 | -1.9229 | -0.8697 | -1.1848 | -1.1096 | -0.4767 | -1.0417 | -0.7273 | -0.8557 | -0.7628 | -1.2894 | -0.8064 | -1.2141 | -0.9362 | -0.1794
B | -3.6286 | -3.1509 | -2.9978 | -3.2 | -2.9934 | -2.0031 | -3.092 | -2.0554 | -2.8598 | -2.9103 | -3.0706 | -3.5136 | -3.0782 | -3.0244 | -3.3916 | -3.506 | -2.7948 | -3.9952 | -3.0524 | -3.1444
侧面
1 | 1 | 2 | 3 | 4 | 5 | 6 | 7 | 8 | 9 | 10 | 11 | 12 | 13 | 14 | 15 | 16 | 17 | 18 | 19 | 20
400-700平均值 | 0.7491429 | 1.013811 | 1.534893 | 0.9809226 | 0.5552243 | 0.7541571 | 0.7013047 | 0.7018246 | 1.482776 | 0.6664326 | 0.5507997 | 1.473029 | 1.292904 | 1.373815 | 0.5221153 | 1.099946 | 1.574554 | 0.7569714 | 1.543181 | 0.5891126
L | 4.9648 | 8.4245 | 12.3537 | 7.6626 | 3.8305 | 5.6833 | 5.1712 | 5.3562 | 11.8455 | 4.7956 | 3.4836 | 11.5349 | 10.6832 | 11.1435 | 3.0164 | 8.131 | 13.0652 | 5.8457 | 12.6825 | 4.4251
A | 6.9662 | 5.3359 | 5.5263 | 6.4555 | 3.8978 | 5.3815 | 4.5015 | 4.4159 | 5.6781 | 5.6225 | 4.6373 | 6.7168 | 4.2289 | 5.7354 | 4.1317 | 8.1094 | 3.6718 | 5.4063 | 3.2625 | 4.4834
B | 4.2698 | 8.4515 | 12.8655 | 7.2012 | 1.9234 | 4.6574 | 2.2031 | 4.0118 | 11.4019 | 4.6416 | 0.8828 | 12.281 | 7.4292 | 11.2732 | -1.0055 | 7.6708 | 11.4244 | 5.673 | 7.0446 | 4.2059
2 | 1 | 2 | 3 | 4 | 5 | 6 | 7 | 8 | 9 | 10 | 11 | 12 | 13 | 14 | 15 | 16 | 17 | 18 | 19 | 20
400-700平均值 | 1.40214 | 0.9686522 | 0.7131492 | 0.621995 | 0.9256379 | 1.068086 | 0.8733641 | 0.7105362 | 0.6486123 | 0.9244551 | 1.406916 | 0.6363146 | 0.751292 | 0.846401 | 1.201956 | 1.53517 | 0.6536349 | 0.7068731 | 0.9599688 | 1.31905
L | 11.9271 | 7.9955 | 5.3541 | 4.5824 | 7.6422 | 8.9079 | 6.1687 | 5.6678 | 4.7239 | 6.7934 | 10.8739 | 4.2886 | 5.4969 | 6.501 | 9.6014 | 11.6763 | 4.7689 | 5.8436 | 7.2637 | 11.0566
A | 3.0623 | 5.2468 | 5.3625 | 5.1881 | 5.601 | 4.9857 | 6.6684 | 4.4177 | 5.1927 | 6.8909 | 7.3086 | 5.7742 | 5.8678 | 5.7207 | 6.3812 | 8.7955 | 4.8567 | 4.1698 | 7.6041 | 4.7943
B | 9.3845 | 7.605 | 4.9939 | 5.1594 | 8.4824 | 8.4888 | 3.8733 | 4.904 | 4.2845 | 5.2077 | 11.5583 | 3.3465 | 4.3946 | 5.8544 | 9.472 | 5.7861 | 3.6481 | 6.0736 | 8.1903 | 11.2776