## Sheet1
偏移补偿前v1：3/10
| sample_1(DATA2) |  | sample_2(DATA5) |  | sample_3(DATA3) |  | sample_4(DATA4) |  | sample_5(DATA16)
L | 1.930926 | 6.4394 | 1.268773 | 4.5721 | 1.02117 | 2.794 | 0.8624287 | 3.178 | 0.6299906 | 2.4861
a | -1.187809 | -0.6636 | -0.8430233 | -1.2169 | -0.7228894 | -0.2135 | -0.5897181 | -0.7419 | -0.7365682 | -0.8697
b | -0.03104247 | -3.6286 | -0.3492887 | -2.6798 | -0.2798221 | -2.4514 | -0.248489 | -3.1509 | 0.4562406 | -2.0554
ΔE | 5.79168 |  | 4.059931 |  | 2.849238 |  | 3.716049 |  | 3.125893 |  | 3.908558
偏移补偿后v2：4/10
| sample_1 |  | sample_2 |  | sample_3 |  | sample_4 |  | sample_5
L | 2.574568 | 6.4394 | 1.691697 | 4.5721 | 1.36156 | 2.794 | 1.149905 | 3.178 | 0.8399875 | 2.4861
a | -1.583745 | -0.6636 | -1.124031 | -1.2169 | -0.9638525 | -0.2135 | -0.7862908 | -0.7419 | -0.9820909 | -0.8697
b | -0.04138996 | -3.6286 | -0.4657182 | -2.6798 | -0.3730961 | -2.4514 | -0.3313187 | -3.1509 | 0.6083208 | -2.0554
ΔE | 5.352726 |  | 3.634213 |  | 2.633299 |  | 3.473497 |  | 3.133325 |  | 3.645412
偏移补偿后v3：1
| sample_1 |  | sample_2 |  | sample_3 |  | sample_4 |  | sample_5
L | 6.43642 | 6.4394 | 4.229243 | 4.5721 | 3.403899 | 2.794 | 2.874762 | 3.178 | 2.099969 | 2.4861
a | -3.959362 | -0.6636 | -2.810078 | -1.2169 | -2.409631 | -0.2135 | -1.965727 | -0.7419 | -2.455227 | -0.8697
b | -0.1034749 | -3.6286 | -1.164296 | -2.6798 | -0.9327402 | -2.4514 | -0.8282967 | -3.1509 | 1.520802 | -2.0554
ΔE | 4.825823 |  | 2.225426 |  | 2.73885 |  | 2.642762 |  | 3.93093 |  | 3.272758
只保留基线校正后：
| sample_1 |  | sample_2 |  | sample_3 |  | sample_4 |  | sample_5
L | 6.719182 | 6.4394 | 4.843038 | 4.5721 | 4.173429 | 2.794 | 3.710732 | 3.178 | 2.937206 | 2.4861
a | -2.937628 | -0.6636 | -2.046274 | -1.2169 | -2.469975 | -0.2135 | -2.011517 | -0.7419 | -1.531755 | -0.8697
b | -1.547122 | -3.6286 | -3.103861 | -2.6798 | -2.464775 | -2.4514 | -2.576453 | -3.1509 | -1.774481 | -2.0554
ΔE | 3.095485 |  | 0.9701011 |  | 2.644746 |  | 1.491885 |  | 0.8489571 |  | 1.810235